## description
1	id	Unique row identifier for the requirement (stable key for joins/audits).
2	asset_type	Human-readable asset/category this sheet covers (e.g., “Stone Wall”).
3	ifc_class	Target IFC entities for this requirement (semicolon-separated, e.g., IfcWall;IfcChimney).
4	parameter_name_input	Raw UFGS parameter name exactly as specified in the source.
5	value_raw	Original requirement text/snippet as written in the source document.
6	operator	Constraint operator (e.g., =, ≥, ≤, range, enum).
7	value_normalized	Canonicalized value for computation (e.g., 7.5, 6-10, or enum set).
8	unit	Measurement unit for the normalized value (blank if not applicable).
9	target_label	Graph target node category to enrich (Material, Type, or Element).
10	ifc_exists	Boolean indicating whether an IFC property mapping was found for this parameter.
11	etim_exists	Boolean indicating whether an ETIM property mapping was found (used when IFC is missing).
12	ifc_property_uri	bSDD URI of the selected IFC property (if mapped).
13	ifc_property_code	IFC property code/name token (e.g., Finish, CompressiveStrength).
14	ifc_property_name	IFC property display name (human-readable).
15	ifc_pset_uri	bSDD URI of the IFC Property Set that contains the selected property.
16	ifc_pset_code	IFC Property Set code (e.g., Pset_WallCommon).
17	ifc_pset_name	IFC Property Set display name (human-readable).
18	etim_property_uri	bSDD URI of the selected ETIM property (if mapped).
19	etim_property_code	ETIM property code (e.g., EF0xxxxx).
20	etim_property_name	ETIM property display name (human-readable).
21	etim_class_uri	bSDD URI of the ETIM class that references the selected ETIM property.
22	etim_class_code	ETIM class code derived from the URI (e.g., EC0xxxxx).
23	etim_class_name	ETIM class display name (human-readable).
24	bsdd_dictionary_key	Lookup key for the dictionary/version used (e.g., IFC43, ETIM10) referencing the Description sheet.
25	source_doc	Source specification/document identifier (e.g., UFGS 04 20 00).
26	source_clause	Clause/location pointer within the source document (e.g., §2.2.5).
27	value_standard	Referenced test/measurement standard for the value (e.g., ASTM C97).
28	mapping_confidence	Confidence score for the selected mapping (e.g., 0–1 or %).
29	roundtrip_action	Planned action for applying/round-tripping the mapping (e.g., MapToExistingProperty, AddToPset, Skip).
30	notes	Free-text remarks for assumptions, edge cases, or reviewer comments.

## dictionary_keys
dictionary_key	dictionary_name	dictionary_version	dictionary_uri_base
IFC43	IFC	4.3	https://identifier.buildingsmart.org/uri/buildingsmart/ifc/4.3
ETIM10	ETIM	10.0	https://identifier.buildingsmart.org/uri/etim/etim/10.0

## data_validation
asset_type	ifc_class	operator	unit	concerned_entity	ifc_exists	etim_exists	source_doc	mapping_confidence	roundtrip_action
Stone Wall	IfcWall;IfcChimney	=	MPa	Instance	TRUE	TRUE	UFGS 03 30 00	High	Override IFC
Roof Wood Beam	IfcBeam	≥	%	Type	FALSE	FALSE	UFGS 04 20 00	Medium	Add to Enriched Pset
Strip Footing	IfcFooting	≤	h	Material			UFGS 05 50 13	Low	Skip
Beam Shoe	IfcDiscreetAccessory	range	mm				UFGS 06 10 00
		enum	g/cm³
			kg/m³
			psi
			in
			w/cm
			ksi
			days

## stone_wall_chimney
id	asset_type	ifc_class	parameter_name_input	value_raw	operator	value_normalized	unit	target_label	ifc_exists	etim_exists	ifc_property_uri	ifc_property_code	ifc_property_name	ifc_property_guid	ifc_pset_uri	ifc_pset_code	ifc_pset_name	ifc_pset_guid	etim_property_uri	etim_property_code	etim_property_name	etim_property_guid	etim_class_uri	etim_class_code	etim_class_name	etim_class_guid	bsdd_dictionary_key	source_doc	source_clause	value_standard	mapping_confidence	roundtrip_action	notes
stone_001	Stone Wall	IfcWall;IfcChimney	compressive strength	≥ 14 MPa (at 28 days minimum for masonry assembly)	≥	14	MPa	Material																				UFGS 04 20 00	§2.1.1 / §2.1.2 / §3.6.1.2	ASTM C1314 / ASTM C476 / TMS 402
stone_002	Stone Wall	IfcWall;IfcChimney	density	lightweight / medium / normal weight (ASTM C90 classification)	enum	{lightweight, medium, normal}		Material																				UFGS 04 20 00	§2.2.3.2.6	ASTM C90 / ASTM C129
stone_003	Stone Wall	IfcWall;IfcChimney	weather exposure	units to include water-repellent admixture for exterior walls	=	water-repellent required for exterior use		Type																				UFGS 04 20 00	§2.2.3.2.5	ASTM C216 / TMS 402
stone_004	Stone Wall	IfcWall;IfcChimney	fire rating	equivalent thickness 68–157 mm for 2–4 hour rating (ACI 216.1 Table I)	range	68–157	mm	Type																				UFGS 04 20 00	§2.2.3.5	ACI 216.1
stone_005	Stone Wall	IfcWall;IfcChimney	mortar type	ASTM C270 Type M / S / N (as specified for use)	enum	{M, S, N}		Material																				UFGS 04 20 00	§2.5.1	ASTM C270 / ASTM C1714
stone_006	Stone Wall	IfcWall;IfcChimney	grout compressive strength	≥ 14 MPa (minimum per ASTM C476 / C1019)	≥	14	MPa	Material																				UFGS 04 20 00	§2.5.2	ASTM C476 / ASTM C1019
stone_007	Stone Wall	IfcWall;IfcChimney	thermal resistance	typical assembly R-value ≈ 0.2–0.3 m²·K/W per 100 mm CMU (without insulation)	range	0.2–0.3	m²·K/W	Type																				UFGS 04 20 00	§2.2.3.2 / §2.2.3.5	ACI 216.1 / ASHRAE 90.1
stone_008	Stone Wall	IfcWall;IfcChimney	flexural strength	≥ 7 MP	≥	7	MPa	Material																				UFGS 04 20 00	§ 2.2.5	ASTM C880

## roof_wood_beam
id	asset_type	ifc_class	parameter_name_input	value_raw	operator	value_normalized	unit	target_label	ifc_exists	etim_exists	ifc_property_uri	ifc_property_code	ifc_property_name	ifc_property_guid	ifc_pset_uri	ifc_pset_code	ifc_pset_name	ifc_pset_guid	etim_property_uri	etim_property_code	etim_property_name	etim_property_guid	etim_class_uri	etim_class_code	etim_class_name	etim_class_guid	bsdd_dictionary_key	source_doc	source_clause	value_standard	mapping_confidence	roundtrip_action	notes
beam_001	Roof Wood Beam	IfcBeam	bending strength	7,200 – 8,300 kPa (Fb)	range	7.2 – 8.3	MPa	Material																				UFGS 06 10 00	§2.2.1	AWC NDS
beam_002	Roof Wood Beam	IfcBeam	tensile strength	4,800 kPa (Ft)	=	4.8	MPa	Material																				UFGS 06 10 00	§2.2.1	AWC NDS
beam_003	Roof Wood Beam	IfcBeam	compressive strength	5,400 kPa (Fc)	=	5.4	MPa	Material																				UFGS 06 10 00	§2.2.1	AWC NDS
beam_004	Roof Wood Beam	IfcBeam	modulus of elasticity	8,300 MPa (E)	=	8,300	MPa	Material																				UFGS 06 10 00	§2.2.1	AWC NDS
beam_005	Roof Wood Beam	IfcBeam	shear strength	1,550 kPa (Fv)	=	1.55	MPa	Material																				UFGS 06 10 00	§2.1.5.1 + §2.2.3	ASTM D2344 / ANSI AITC A190.1
beam_007	Roof Wood Beam	IfcBeam	fire rating	Fire-retardant treated; ASTM E84	=	Pass		Material																				UFGS 06 10 00	§1.8 / §2.2	ASTM E84
beam_008	Roof Wood Beam	IfcBeam	preservative retention	CCA, AWPA U1	=	CCA		Material																				UFGS 06 10 00	§1.7 / §2.2	AWPA U1 / T1
beam_009	Roof Wood Beam	IfcBeam	durability	Natural decay-resistant wood – redwood, cedar, cypress, etc.	=	Durable species		Material																				UFGS 06 10 00	§2.1.4	AWPA U1 / EN 350

## strip_footing
id	asset_type	ifc_class	parameter_name_input	value_raw	operator	value_normalized	unit	target_label	ifc_exists	etim_exists	ifc_property_uri	ifc_property_code	ifc_property_name	ifc_property_guid	ifc_pset_uri	ifc_pset_code	ifc_pset_name	ifc_pset_guid	etim_property_uri	etim_property_code	etim_property_name	etim_property_guid	etim_class_uri	etim_class_code	etim_class_name	etim_class_guid	bsdd_dictionary_key	source_doc	source_clause	value_standard	mapping_confidence	roundtrip_action	notes
footing_001	Strip Footing	IfcFooting	compressive strength	25 – 35 MPa (@ 28 days)	=	30	MPa	Material																				UFGS 03 30 01	§ 2.5.2.2 / § 3.14.3.4	ASTM C39
footing_003	Strip Footing	IfcFooting	water cement ratio	≤ 0.45	≤	0.45	w/cm	Material																				UFGS 03 30 00	§ 2.5.2.2	ACI 211.1 / ACI 211.2
footing_004	Strip Footing	IfcFooting	maximum aggregate size	19 – 25 mm	≤	25	mm	Material																				UFGS 03 30 00	§ 2.3.3.1	ASTM C33
footing_006	Strip Footing	IfcFooting	reinforcement grade	Grade 60 (typ.)	=	60		Material																				UFGS 03 30 00	§ 2.6.1	ASTM A615
footing_007	Strip Footing	IfcFooting	reinforcement coating	Epoxy-coated / uncoated	=	epoxy / none		Material																				UFGS 03 30 00	§ 2.6.1.2 / § 2.6.1.3 / § 2.6.1.4	ASTM A775 / A934 / A1055 / A955
footing_008	Strip Footing	IfcFooting	reinforcement spacing	≤ 150 mm (o.c.)	≤	150	mm	Type																				UFGS 03 30 00	§ 3.5.11	ACI 315
footing_009	Strip Footing	IfcFooting	concrete cover to reinforcement	≥ 75 mm	≥	75	mm	Type																				UFGS 03 30 00	§ 3.5.12	ACI 318 Tbl 20.6.1.3.1
footing_010	Strip Footing	IfcFooting	curing period	≥ 7 days (normal cement)	≥	7	days	Material																				UFGS 03 30 00	§ 3.13.2	ACI 301 § 5.3

## beam_shoe
id	asset_type	ifc_class	parameter_name_input	value_raw	operator	value_normalized	unit	target_label	ifc_exists	etim_exists	ifc_property_uri	ifc_property_code	ifc_property_name	ifc_property_guid	ifc_pset_uri	ifc_pset_code	ifc_pset_name	ifc_pset_guid	etim_property_uri	etim_property_code	etim_property_name	etim_property_guid	etim_class_uri	etim_class_code	etim_class_name	etim_class_guid	bsdd_dictionary_key	source_doc	source_clause	value_standard	mapping_confidence	roundtrip_action	notes
beamshoe_001	Beam Shoe	IfcDiscreetAccessory	material designation	ASTM A36/A36M structural carbon steel	=	A36		Material																				UFGS 05 50 13	§2.2.1	ASTM A36/A36M
beamshoe_002	Beam Shoe	IfcDiscreetAccessory	coating type	Hot-dip galvanized, Z275 (G90)	=	Z275 (G90)		Material																				UFGS 05 50 13	§2.3.1	ASTM A123/A153/A653/A924
beamshoe_003	Beam Shoe	IfcDiscreetAccessory	strength grade	Anchor bolts: F1554 Grade 55	=	F1554 Gr 55	ksi	Type																				UFGS 05 50 13	§2.2.8	ASTM F1554
beamshoe_004	Beam Shoe	IfcDiscreetAccessory	weld type	Per AWS D1.1/D1.1M – Structural Welding Code (continuous welds on exposed connections)	=	AWS D1.1/D1.1M		Type																				UFGS 05 50 13	§3.5	AWS D1.1/D1.1M