## stone_wall_chimney
id | asset_type | ifc_class | parameter_name_input | value_raw | operator | value_normalized | unit | target_label | ifc_exists | etim_exists | ifc_property_uri | ifc_property_code | ifc_property_name | ifc_pset_uri | ifc_pset_code | ifc_pset_name | etim_property_uri | etim_property_code | etim_property_name | etim_class_uri | etim_class_code | etim_class_name | bsdd_dictionary_key | source_doc | source_clause | value_standard | mapping_confidence | roundtrip_action | notes
stone_001 | Stone Wall | IfcWall;IfcChimney | absorption | ≤ 7.5 % | ≤ | 7.5 | % | Material | FALSE | TRUE | [6 empty] | https://identifier.buildingsmart.org/uri/etim/etim/10.0/prop/EF016863 | EF016863 | Water absorption according to EN 12808-5 |  |  |  |  | UFGS 04 20 00 | §2.2.5 | ASTM C97
stone_002 | Stone Wall | IfcWall;IfcChimney | bulk specific gravity | ≥ 2.16 g/cm³ | ≥ | 2.16 | g/cm³ | Material | FALSE | FALSE | [13 empty] | UFGS 04 20 00 | §2.2.5 | ASTM C97
stone_003 | Stone Wall | IfcWall;IfcChimney | modulus of rupture | ≥ 7 MPa | ≥ | 7 | MPa | Material | FALSE | FALSE | [13 empty] | UFGS 04 20 00 | §2.2.5 | ASTM C99
stone_004 | Stone Wall | IfcWall;IfcChimney | flexural strength | ≥ 7 MPa | ≥ | 7 | MPa | Material | FALSE | TRUE | [6 empty] | https://identifier.buildingsmart.org/uri/etim/etim/10.0/prop/EF016860 | EF016860 | Flexural strength according to EN 12808-3 |  |  |  |  | UFGS 04 20 00 | §2.2.5 | ASTM C880
stone_005 | Stone Wall | IfcWall;IfcChimney | weathering classification | #NAME? | = | suitable for exterior use |  | Material | FALSE | FALSE | [13 empty] | UFGS 04 20 00 | §2.2.5 | ASTM C568 / C616
stone_006 | Stone Wall | IfcWall;IfcChimney | resistance to freezing and thawing | #NAME? | = | pass |  | Material | FALSE | FALSE | [13 empty] | UFGS 04 20 00 | §2.2.5 | ASTM C666
stone_007 | Stone Wall | IfcWall;IfcChimney | joint thickness |  | range | 6-10 | mm | Type | FALSE | TRUE | [6 empty] | https://identifier.buildingsmart.org/uri/etim/etim/10.0/prop/EF018992 | EF018992 | Joint thickness | https://identifier.buildingsmart.org/uri/etim/etim/10.0/class/EC003182 | EC003182 | Brickwork/pointing mortar |  | UFGS 04 20 00 | §3.3
stone_008 | Stone Wall | IfcWall;IfcChimney | finish |  | enum | {smooth machine, 4-cut, 6-cut, equivalent, free of tool marks} |  | Type | TRUE | FALSE | https://identifier.buildingsmart.org/uri/buildingsmart/ifc/4.3/prop/Finish | Finish | Finish | https://identifier.buildingsmart.org/uri/buildingsmart/ifc/4.3/prop/Finish | Finish | Finish | [7 empty] | UFGS 04 20 00 | §2.2.5

## roof_wood_beam
id | asset_type | ifc_class | parameter_name_input | value_raw | operator | value_normalized | unit | target_label | ifc_exists | etim_exists | ifc_property_uri | ifc_property_code | ifc_property_name | ifc_pset_uri | ifc_pset_code | ifc_pset_name | etim_property_uri | etim_property_code | etim_property_name | etim_class_uri | etim_class_code | etim_class_name | bsdd_dictionary_key | source_doc | source_clause | value_standard | mapping_confidence | roundtrip_action | notes
beam_001 | Roof Wood Beam | IfcBeam | species | douglas fir-larch | = | douglas fir-larch |  | Material | TRUE | FALSE | https://identifier.buildingsmart.org/uri/buildingsmart/ifc/4.3/prop/Species | Species | Species | https://identifier.buildingsmart.org/uri/buildingsmart/ifc/4.3/prop/Species | Species | Species | [7 empty] | UFGS 06 10 00 | §2.1
beam_002 | Roof Wood Beam | IfcBeam | grade | No.1 | = | No.1 |  | Material | TRUE | FALSE | https://identifier.buildingsmart.org/uri/buildingsmart/ifc/4.3/prop/StructuralGrade | StructuralGrade | Structural Grade | https://identifier.buildingsmart.org/uri/buildingsmart/ifc/4.3/prop/StructuralGrade | StructuralGrade | Structural Grade | [7 empty] | UFGS 06 10 00 | §2.1
beam_003 | Roof Wood Beam | IfcBeam | moisture content | ≤ 19% | ≤ | 19 | % | Material | TRUE | FALSE | https://identifier.buildingsmart.org/uri/buildingsmart/ifc/4.3/prop/MoistureContent | MoistureContent | Moisture Content | https://identifier.buildingsmart.org/uri/buildingsmart/ifc/4.3/prop/MoistureContent | MoistureContent | Moisture Content | [7 empty] | UFGS 06 10 00 | §2.1
beam_004 | Roof Wood Beam | IfcBeam | fire retardant treatment | Pass | = | Pass |  | Material | FALSE | FALSE | [13 empty] | UFGS 06 10 00 | §2.2 | ASTM E84
beam_005 | Roof Wood Beam | IfcBeam | preservative treatment | CCA | = | CCA |  | Material | FALSE | FALSE | [13 empty] | UFGS 06 10 00 | §2.2 | AWPA U1
beam_007 | Roof Wood Beam | IfcBeam | straightness tolerance | Lumber shall be free from bow, crook, twist, and cup in excess of grading rules. | enum | {"bow_mm_per_2.4m": 6, "crook_mm_per_2.4m": 6, "twist_mm_per_25mm_width_per_2.4m": 6} |  | Type | FALSE | FALSE | [13 empty] | UFGS 06 10 00 | §2.1 | WWPA / NLGA
beam_008 | Roof Wood Beam | IfcBeam | bending strength | 11.0 Mpa | = | 11 | MPa | Material | TRUE | FALSE | https://identifier.buildingsmart.org/uri/buildingsmart/ifc/4.3/prop/BendingStrength | BendingStrength | Bending Strength | https://identifier.buildingsmart.org/uri/buildingsmart/ifc/4.3/prop/BendingStrength | BendingStrength | Bending Strength | [7 empty] | UFGS 06 10 00 | §2.1
beam_009 | Roof Wood Beam | IfcBeam | elastic modulus | 12,400 Mpa | = | 12400 | MPa | Material | FALSE | TRUE | [6 empty] | https://identifier.buildingsmart.org/uri/etim/etim/10.0/prop/EF026335 | EF026335 | Modulus of elasticity |  |  |  |  | UFGS 06 10 00 | §2.1
beam_010 | Roof Wood Beam | IfcBeam | bearing length | ≥ 90 mm | ≥ | 90 | mm | Type | FALSE | FALSE | [13 empty] | UFGS 06 10 00 | §3
beam_011 | Roof Wood Beam | IfcBeam | spacing (on center) | 600 mm | = | 600 | mm | Type | FALSE | FALSE | [13 empty] | UFGS 06 10 00 | §3

## strip_footing
id | asset_type | ifc_class | parameter_name_input | value_raw | operator | value_normalized | unit | target_label | ifc_exists | etim_exists | ifc_property_uri | ifc_property_code | ifc_property_name | ifc_pset_uri | ifc_pset_code | ifc_pset_name | etim_property_uri | etim_property_code | etim_property_name | etim_class_uri | etim_class_code | etim_class_name | bsdd_dictionary_key | source_doc | source_clause | value_standard | mapping_confidence | roundtrip_action | notes
footing_001 | Strip Footing | IfcFooting | compressive strength | 28 MPa | = | 28 | MPa | Material | TRUE | FALSE | https://identifier.buildingsmart.org/uri/buildingsmart/ifc/4.3/prop/CompressiveStrength | CompressiveStrength | Compressive Strength | https://identifier.buildingsmart.org/uri/buildingsmart/ifc/4.3/prop/CompressiveStrength | CompressiveStrength | Compressive Strength | [7 empty] | UFGS 03 30 01 | §2.5.1, §3.14.3.4 | ASTM C39
footing_002 | Strip Footing | IfcFooting | slump | 75 ± 25 mm | = | 75 ± 25 | mm | Material | FALSE | TRUE | [6 empty] | https://identifier.buildingsmart.org/uri/etim/etim/10.0/prop/EF010435 | EF010435 | Consistency class slump according to EN 206-1 | https://identifier.buildingsmart.org/uri/etim/etim/10.0/class/EC003179 | EC003179 | Concrete mortar |  | UFGS 03 30 00 | §3.14.3.1 | ASTM C143
footing_003 | Strip Footing | IfcFooting | water cement ratio | 0.45 | ≤ | 0.45 | w/cm | Material | FALSE | FALSE | [13 empty] | UFGS 03 30 00 | §2.5.2.6 | ACI 211.1, ACI 211.2
footing_004 | Strip Footing | IfcFooting | nominal maximum aggregate size | 25 mm | ≤ | 25 | mm | Material | FALSE | FALSE | [13 empty] | UFGS 03 30 00 | §2.3.3.1 | ASTM C33
footing_006 | Strip Footing | IfcFooting | rebar grade | grade 60 | = | grade 60 |  | Material | FALSE | FALSE | [13 empty] | UFGS 03 30 00 | §2.6.1 | ASTM A615
footing_007 | Strip Footing | IfcFooting | rebar coating | uncoated | = | uncoated |  | Material | FALSE | FALSE | [13 empty] | UFGS 03 30 00 | §2.6.1.1, §2.6.1.4 | ASTM A615
footing_008 | Strip Footing | IfcFooting | concrete cover to rebar | ≥ 75 mm | ≥ | 75 | mm | Type | FALSE | FALSE | [13 empty] | UFGS 03 30 00 | §3.5.12 | ACI 318
footing_009 | Strip Footing | IfcFooting | dimensional tolerances | 25 mm | = | 25 | mm | Type | FALSE | FALSE | [13 empty] | UFGS 03 30 00 | §3.3.8 | ACI 117
footing_010 | Strip Footing | IfcFooting | surface finish | standard smooth finish | = | standard smooth finish |  | Type | FALSE | TRUE | [6 empty] | https://identifier.buildingsmart.org/uri/etim/etim/10.0/prop/EF016796 | EF016796 | Surface finish visible side |  |  |  |  | UFGS 03 30 00 | §3.9.3.3 | ACI 301

## beam_shoe
id | asset_type | ifc_class | parameter_name_input | value_raw | operator | value_normalized | unit | target_label | ifc_exists | etim_exists | ifc_property_uri | ifc_property_code | ifc_property_name | ifc_pset_uri | ifc_pset_code | ifc_pset_name | etim_property_uri | etim_property_code | etim_property_name | etim_class_uri | etim_class_code | etim_class_name | bsdd_dictionary_key | source_doc | source_clause | value_standard | mapping_confidence | roundtrip_action | notes
beamshoe_001 | Beam Shoe | IfcDiscreetAccessory | base material | stainless steel bars and shapes Type 304 | = | Type 304 |  | Material | FALSE | FALSE | [13 empty] | UFGS 05 50 13 | §2.2.1 | ASTM A276/A276M
beamshoe_002 | Beam Shoe | IfcDiscreetAccessory | corrosion protection | hot-dip galvanize items | = | Z275 (G90) |  | Material | FALSE | FALSE | [13 empty] | UFGS 05 50 13 | §2.3.1 | ASTM A123/A153
beamshoe_003 | Beam Shoe | IfcDiscreetAccessory | anchor bolts | anchor bolts | = | 55 | ksi | Type | FALSE | FALSE | [13 empty] | UFGS 05 50 13 | §2.2.8 | ASTM F1554
beamshoe_004 | Beam Shoe | IfcDiscreetAccessory | dissimilar metal protection | dissimilar metals | = | MPI 79 |  | Type | FALSE | FALSE | [13 empty] | UFGS 05 50 13 | §3.6 | ASTM D1187