## description
A | asset_type | Stone Wall, Roof Wood Beam, Strip Footing, Beam Shoe
B | ifc_class | applied IfcClass
C | parameter_name_input | the human label typed from UFGS
D | value_raw | as written (e.g., 55 MPa, ≤ 7.5%, 2 h, polished
E | operator | one of =, ≥, ≤, range, enum
F | value_normalized | numeric or canonical form (e.g., 55, 7.5, 2).
G | unit | canonical unit (MPa, %, h, mm)
H | concerned_entity | controlled list: Instance ¦ Type ¦ Material
I | ifc_exists | TRUE/FALSE (from PSD lookup)
J | ifc_pset_name | e.g., Pset_WallCommon, Pset_MaterialConcrete (blank if none).
K | ifc_property_name | e.g., FireRating, CompressiveStrength (blank if none).
L | enriched_pset_name | if no IFC slot, e.g., Pset_MaterialStoneExtended
M | bsdd_property_uri | the semantic anchor
N | bsdd_label | display label from bSDD (equivalent to ifc_property_name)
O | bsdd_dictionary_code | e.g., bsDD-… (supports versioning)
P | bsdd_version | dictionary version/date
Q | source_doc | e.g., UFGS 04 20 00
R | source_clause | e.g., §2.1.4 or page/paragraph.
S | value_standard | the standard which commends the value to comply with
T | mapping_confidence | 0 - 1 (1.0 = High, 0.7 = Medium, 0.4 = Low) or Low/Med/High.
U | roundtrip_action | override IFC, Add to Enriched Pset, Skip
V | notes | free text

## data_validation
asset_type | ifc_class | operator | unit | concerned_entity | ifc_exists | etim_exists | source_doc | mapping_confidence | roundtrip_action
Stone Wall | IfcWall;IfcChimney | = | MPa | Instance | TRUE | TRUE | UFGS 03 30 00 | High | Override IFC
Roof Wood Beam | IfcBeam | ≥ | % | Type | FALSE | FALSE | UFGS 04 20 00 | Medium | Add to Enriched Pset
Strip Footing | IfcFooting | ≤ | h | Material |  |  | UFGS 05 50 13 | Low | Skip
Beam Shoe | IfcDiscreetAccessory | range | mm |  |  |  | UFGS 06 10 00
|  | enum | g/cm³
g/cm³
psi
in
w/cm
ksi

## stone_wall_chimney
id | asset_type | ifc_class | parameter_name_input | value_raw | operator | value_normalized | unit | target_label | ifc_exists | etim_exists | ifc_pset_name | ifc_property_name | enriched_pset_name | bsdd_property_uri | bsdd_label | bsdd_dictionary_code | bsdd_version | source_doc | source_clause | value_standard | mapping_confidence | roundtrip_action | notes
stone_001 | Stone Wall | IfcWall;IfcChimney | absorption | ≤ 7.5 % | ≤ | 7.5 | % | Material |  |  |  |  | Pset_MaterialStoneExtended |  |  |  |  | UFGS 04 20 00 | §2.2.5 | ASTM C97
stone_002 | Stone Wall | IfcWall;IfcChimney | bulk specific gravity | ≥ 2.16 g/cm³ | ≥ | 2.16 | g/cm³ | Material |  |  |  |  | Pset_MaterialStoneExtended |  |  |  |  | UFGS 04 20 00 | §2.2.5 | ASTM C97
stone_003 | Stone Wall | IfcWall;IfcChimney | modulus of rupture | ≥ 7 MPa | ≥ | 7 | MPa | Material |  |  |  |  | Pset_MaterialStoneExtended |  |  |  |  | UFGS 04 20 00 | §2.2.5 | ASTM C99
stone_004 | Stone Wall | IfcWall;IfcChimney | flexural strength | ≥ 7 MPa | ≥ | 7 | MPa | Material |  |  |  |  | Pset_MaterialStoneExtended |  |  |  |  | UFGS 04 20 00 | §2.2.5 | ASTM C880
stone_005 | Stone Wall | IfcWall;IfcChimney | weathering classification | = suitable for exterior use | = | suitable for exterior use |  | Material |  |  |  |  | Pset_MaterialStoneExtended |  |  |  |  | UFGS 04 20 00 | §2.2.5 | ASTM C568 / C616
stone_006 | Stone Wall | IfcWall;IfcChimney | resistance to freezing and thawing | = pass | = | pass |  | Material |  |  |  |  | Pset_MaterialStoneExtended |  |  |  |  | UFGS 04 20 00 | §2.2.5 | ASTM C666
stone_007 | Stone Wall | IfcWall;IfcChimney | joint thickness | = 6–10 mm | range | 6-10 | mm | Type |  |  |  |  | Pset_MasonryWallExtended |  |  |  |  | UFGS 04 20 00 | §3.3
stone_008 | Stone Wall | IfcWall;IfcChimney | finish | = smooth machine finish free of tool marks; 4-cut finish (treads); 6-cut finish or equivalent (other surfaces) | enum | {smooth machine, 4-cut, 6-cut, equivalent, free of tool marks} |  | Type |  |  | Pset_WallCommon | Finish | [5 empty] | UFGS 04 20 00 | §2.2.5

## roof_wood_beam
id | asset_type | ifc_class | parameter_name_input | value_raw | operator | value_normalized | unit | target_label | ifc_exists | ifc_pset_name | ifc_property_name | enriched_pset_name | bsdd_property_uri | bsdd_label | bsdd_dictionary_code | bsdd_version | source_doc | source_clause | value_standard | mapping_confidence | roundtrip_action | notes
beam_001 | Roof Wood Beam | IfcBeam | species | douglas fir-larch | = | douglas fir-larch |  | Material | FALSE |  |  | Pset_MaterialWoodExtended |  |  |  |  | UFGS 06 10 00 | §2.1
beam_002 | Roof Wood Beam | IfcBeam | grade | No.1 | = | No.1 |  | Material | FALSE |  |  | Pset_MaterialWoodExtended |  |  |  |  | UFGS 06 10 00 | §2.1
beam_003 | Roof Wood Beam | IfcBeam | moisture content | ≤ 19% | ≤ | 19 | % | Material | TRUE | Pset_MaterialWood | MoistureContent | [5 empty] | UFGS 06 10 00 | §2.1
beam_004 | Roof Wood Beam | IfcBeam | fire retardant treatment | Pass | = | Pass |  | Material | FALSE |  |  | Pset_MaterialWoodExtended |  |  |  |  | UFGS 06 10 00 | §2.2 | ASTM E84
beam_005 | Roof Wood Beam | IfcBeam | preservative treatment | CCA | = | CCA |  | Material | FALSE |  |  | Pset_MaterialWoodExtended |  |  |  |  | UFGS 06 10 00 | §2.2 | AWPA U1
beam_007 | Roof Wood Beam | IfcBeam | straightness tolerance | Lumber shall be free from bow, crook, twist, and cup in excess of grading rules. | enum | {"bow_mm_per_2.4m": 6, "crook_mm_per_2.4m": 6, "twist_mm_per_25mm_width_per_2.4m": 6} |  | Type | FALSE |  |  | Pset_BeamCommonExtended |  |  |  |  | UFGS 06 10 00 | §2.1 | WWPA / NLGA
beam_008 | Roof Wood Beam | IfcBeam | bending strength | 11.0 Mpa | = | 11 | MPa | Material | TRUE | Pset_MaterialWood | BendingStrength | [5 empty] | UFGS 06 10 00 | §2.1
beam_009 | Roof Wood Beam | IfcBeam | elastic modulus | 12,400 Mpa | = | 12400 | MPa | Material | TRUE | Pset_MaterialWood | YoungModulus | [5 empty] | UFGS 06 10 00 | §2.1
beam_010 | Roof Wood Beam | IfcBeam | bearing length | ≥ 90 mm | ≥ | 90 | mm | Type | FALSE |  |  | Pset_BeamCommonExtended |  |  |  |  | UFGS 06 10 00 | §3
beam_011 | Roof Wood Beam | IfcBeam | spacing (on center) | 600 mm | = | 600 | mm | Type | FALSE |  |  | Pset_BeamSystemExtended |  |  |  |  | UFGS 06 10 00 | §3

## strip_footing
id | asset_type | ifc_class | parameter_name_input | value_raw | operator | value_normalized | unit | target_label | ifc_exists | ifc_pset_name | ifc_property_name | enriched_pset_name | bsdd_property_uri | bsdd_label | bsdd_dictionary_code | bsdd_version | source_doc | source_clause | value_standard | mapping_confidence | roundtrip_action | notes
footing_001 | Strip Footing | IfcFooting | compressive strength | 28 MPa | = | 28 | MPa | Material | TRUE | Pset_ConcreteCommon | CompressiveStrength | [5 empty] | UFGS 03 30 01 | §2.5.1, §3.14.3.4 | ASTM C39
footing_002 | Strip Footing | IfcFooting | slump | 75 ± 25 mm | = | 75 ± 25 | mm | Material | TRUE | Pset_ConcreteCommon | Slump | [5 empty] | UFGS 03 30 00 | §3.14.3.1 | ASTM C143
footing_003 | Strip Footing | IfcFooting | water cement ratio | 0.45 | ≤ | 0.45 | w/cm | Material | FALSE |  |  | Pset_MaterialConcreteExtended |  |  |  |  | UFGS 03 30 00 | §2.5.2.6 | ACI 211.1, ACI 211.2
footing_004 | Strip Footing | IfcFooting | nominal maximum aggregate size | 25 mm | ≤ | 25 | mm | Material | FALSE |  |  | Pset_MaterialConcreteExtended |  |  |  |  | UFGS 03 30 00 | §2.3.3.1 | ASTM C33
footing_006 | Strip Footing | IfcFooting | rebar grade | grade 60 | = | grade 60 |  | Material | TRUE | Pset_ReinforcingBarCommon | Grade | [5 empty] | UFGS 03 30 00 | §2.6.1 | ASTM A615
footing_007 | Strip Footing | IfcFooting | rebar coating | uncoated | = | uncoated |  | Material | TRUE | Pset_ReinforcingBarCommon | CoatingType | [5 empty] | UFGS 03 30 00 | §2.6.1.1, §2.6.1.4 | ASTM A615
footing_008 | Strip Footing | IfcFooting | concrete cover to rebar | ≥ 75 mm | ≥ | 75 | mm | Type | TRUE | Pset_ReinforcementBarCoverRequirements | ReinforcementCover | [5 empty] | UFGS 03 30 00 | §3.5.12 | ACI 318
footing_009 | Strip Footing | IfcFooting | dimensional tolerances | 25 mm | = | 25 | mm | Type | FALSE |  |  | Pset_FootingCommonExtended |  |  |  |  | UFGS 03 30 00 | §3.3.8 | ACI 117
footing_010 | Strip Footing | IfcFooting | surface finish | standard smooth finish | = | standard smooth finish |  | Type | TRUE | Pset_ConcreteElementGeneral | Finish | [5 empty] | UFGS 03 30 00 | §3.9.3.3 | ACI 301

## beam_shoe
id | asset_type | ifc_class | parameter_name_input | value_raw | operator | value_normalized | unit | target_label | ifc_exists | ifc_pset_name | ifc_property_name | enriched_pset_name | bsdd_property_uri | bsdd_label | bsdd_dictionary_code | bsdd_version | source_doc | source_clause | value_standard | mapping_confidence | roundtrip_action | notes
beamshoe_001 | Beam Shoe | IfcDiscreetAccessory | base material | stainless steel bars and shapes Type 304 | = | Type 304 |  | Material | TRUE | Pset_MaterialSteel | MechanicalStrengthGrade | [5 empty] | UFGS 05 50 13 | §2.2.1 | ASTM A276/A276M
beamshoe_002 | Beam Shoe | IfcDiscreetAccessory | corrosion protection | hot-dip galvanize items | = | Z275 (G90) |  | Material | FALSE |  |  | Pset_CorrosionProtectionExtended |  |  |  |  | UFGS 05 50 13 | §2.3.1 | ASTM A123/A153
beamshoe_003 | Beam Shoe | IfcDiscreetAccessory | anchor bolts | anchor bolts | = | 55 | ksi | Type | FALSE |  |  | Pset_FastenerAnchorBoltExtended |  |  |  |  | UFGS 05 50 13 | §2.2.8 | ASTM F1554
beamshoe_004 | Beam Shoe | IfcDiscreetAccessory | dissimilar metal protection | dissimilar metals | = | MPI 79 |  | Type | FALSE |  |  | Pset_CorrosionProtectionExtended |  |  |  |  | UFGS 05 50 13 | §3.6 | ASTM D1187