## description
A	asset_type	Stone Wall, Roof Wood Beam, Strip Footing, Beam Shoe
B	parameter_name_input	the human label typed from UFGS
C	value_raw	as written (e.g., 55 MPa, ≤ 7.5%, 2 h, polished
D	operator	one of =, ≥, ≤, range, enum
E	value_normalized	numeric or canonical form (e.g., 55, 7.5, 2).
F	unit	canonical unit (MPa, %, h, mm)
G	concerned_entity	controlled list: Instance | Type | Material
H	ifc_exists	TRUE/FALSE (from PSD lookup)
I	ifc_pset_name	e.g., Pset_WallCommon, Pset_MaterialConcrete (blank if none).
J	ifc_property_name	e.g., FireRating, CompressiveStrength (blank if none).
K	enriched_pset_name	if no IFC slot, e.g., Pset_MaterialStoneExtended
L	bsdd_property_uri	the semantic anchor
M	bsdd_label	display label from bSDD (equivalent to ifc_property_name)
N	bsdd_dictionary_code	e.g., bsDD-… (supports versioning)
O	bsdd_version	dictionary version/date
P	source_doc	e.g., UFGS 04 20 00
Q	source_clause	e.g., §2.1.4 or page/paragraph.
R	value_standard	the standard which commends the value to comply with
S	mapping_confidence	0 - 1 (1.0 = High, 0.7 = Medium, 0.4 = Low) or Low/Med/High.
T	roundtrip_action	override IFC, Add to Enriched Pset, Skip
U	notes	free text

## data_validation
asset_type	operator	unit	concerned_entity	ifc_exists	source_doc	mapping_confidence	roundtrip_action
Stone Wall	=	MPa	Instance	TRUE	UFGS 03 30 00	High	Override IFC
Roof Wood Beam	≥	%	Type	FALSE	UFGS 04 20 00	Medium	Add to Enriched Pset
Strip Footing	≤	h	Material		UFGS 05 50 13	Low	Skip
Beam Shoe	range	mm			UFGS 06 10 00
	enum	g/cm³
		g/cm³
		psi
		in
		w/cm

## stone_wall
id	asset_type	parameter_name_input	value_raw	operator	value_normalized	unit	concerned_entity	ifc_exists	ifc_pset_name	ifc_property_name	enriched_pset_name	bsdd_property_uri	bsdd_label	bsdd_dictionary_code	bsdd_version	source_doc	source_clause	value_standard	mapping_confidence	roundtrip_action	notes
stone_001	Stone Wall	absorption	≤ 7.5 %	≤	7.5	%	Material	TRUE			Pset_MaterialStoneExtended					UFGS 04 20 00	§2.2.5	ASTM C97
stone_002	Stone Wall	bulk specific gravity	≥ 2.16 g/cm³	≥	2.16	g/cm³	Material	FALSE			Pset_MaterialStoneExtended					UFGS 04 20 00	§2.2.5	ASTM C97
stone_003	Stone Wall	modulus of rupture	≥ 7 MPa	≥	7	MPa	Material	FALSE			Pset_MaterialStoneExtended					UFGS 04 20 00	§2.2.5	ASTM C99
stone_004	Stone Wall	flexural strength	≥ 7 MPa	≥	7	MPa	Material	TRUE			Pset_MaterialStoneExtended					UFGS 04 20 00	§2.2.5	ASTM C880
stone_005	Stone Wall	weathering classification	= suitable for exterior use	=	suitable for exterior use		Material	FALSE			Pset_MaterialStoneExtended					UFGS 04 20 00	§2.2.5	ASTM C568 / C616
stone_006	Stone Wall	resistance to freezing and thawing	= pass	=	pass		Material	FALSE			Pset_MaterialStoneExtended					UFGS 04 20 00	§2.2.5	ASTM C666
stone_007	Stone Wall	joint thickness	= 6–10 mm	range	6-10	mm	Type	FALSE			Pset_MasonryWallExtended					UFGS 04 20 00	§3.3
stone_008	Stone Wall	finish	= smooth machine finish free of tool marks; 4-cut finish (treads); 6-cut finish or equivalent (other surfaces)	enum	{smooth machine, 4-cut, 6-cut, equivalent, free of tool marks}		Type	TRUE	Pset_WallCommon	Finish						UFGS 04 20 00	§2.2.5

## roof_wood_beam
id	asset_type	parameter_name_input	value_raw	operator	value_normalized	unit	concerned_entity	ifc_exists	ifc_pset_name	ifc_property_name	enriched_pset_name	bsdd_property_uri	bsdd_label	bsdd_dictionary_code	bsdd_version	source_doc	source_clause	value_standard	mapping_confidence	roundtrip_action	notes
beam_001	Roof Wood Beam	species	douglas fir-larch	=	douglas fir-larch		Material	FALSE			Pset_MaterialWoodExtended					UFGS 06 10 00	§2.1
beam_002	Roof Wood Beam	grade	No.1	=	No.1		Material	FALSE			Pset_MaterialWoodExtended					UFGS 06 10 00	§2.1
beam_003	Roof Wood Beam	moisture content	≤ 19%	≤	19	%	Material	TRUE	Pset_MaterialWood	MoistureContent						UFGS 06 10 00	§2.1
beam_004	Roof Wood Beam	fire retardant treatment	Pass	=	Pass		Material	FALSE			Pset_MaterialWoodExtended					UFGS 06 10 00	§2.2	ASTM E84
beam_005	Roof Wood Beam	preservative treatment	CCA	=	CCA		Material	FALSE			Pset_MaterialWoodExtended					UFGS 06 10 00	§2.2	AWPA U1
beam_007	Roof Wood Beam	straightness tolerance	Lumber shall be free from bow, crook, twist, and cup in excess of grading rules.	enum	{"bow_mm_per_2.4m": 6, "crook_mm_per_2.4m": 6, "twist_mm_per_25mm_width_per_2.4m": 6}		Type	FALSE			Pset_BeamCommonExtended					UFGS 06 10 00	§2.1	WWPA / NLGA
beam_008	Roof Wood Beam	bending strength	11.0 Mpa	=	11	MPa	Material	TRUE	Pset_MaterialWood	BendingStrength						UFGS 06 10 00	§2.1
beam_009	Roof Wood Beam	elastic modulus	12,400 Mpa	=	12,400	MPa	Material	TRUE	Pset_MaterialWood	YoungModulus						UFGS 06 10 00	§2.1
beam_010	Roof Wood Beam	bearing length	≥ 90 mm	≥	90	mm	Type	FALSE			Pset_BeamCommonExtended					UFGS 06 10 00	§3
beam_011	Roof Wood Beam	spacing (on center)	600 mm	=	600	mm	Type	FALSE			Pset_BeamSystemExtended					UFGS 06 10 00	§3

## strip_footing
id	asset_type	parameter_name_input	value_raw	operator	value_normalized	unit	concerned_entity	ifc_exists	ifc_pset_name	ifc_property_name	enriched_pset_name	bsdd_property_uri	bsdd_label	bsdd_dictionary_code	bsdd_version	source_doc	source_clause	value_standard	mapping_confidence	roundtrip_action	notes
footing_001	Strip Footing	compressive strength	28 MPa	=	28	MPa	Material	TRUE	Pset_ConcreteCommon	CompressiveStrength						UFGS 03 30 01	§2.5.1, §3.14.3.4	ASTM C39
footing_002	Strip Footing	slump	75 ± 25 mm	=	75 ± 25	mm	Material	TRUE	Pset_ConcreteCommon	Slump						UFGS 03 30 00	§3.14.3.1	ASTM C143
footing_003	Strip Footing	water cement ratio	0.45	≤	0.45	w/cm	Material	FALSE			Pset_MaterialConcreteExtended					UFGS 03 30 00	§2.5.2.6	ACI 211.1, ACI 211.2
footing_004	Strip Footing	nominal maximum aggregate size	25 mm	≤	25	mm	Material	FALSE			Pset_MaterialConcreteExtended					UFGS 03 30 00	§2.3.3.1	ASTM C33
footing_006	Strip Footing	rebar grade	grade 60	=	grade 60		Material	TRUE	Pset_ReinforcingBarCommon	Grade						UFGS 03 30 00	§2.6.1	ASTM A615
footing_007	Strip Footing	rebar coating	uncoated	=	uncoated		Material	TRUE	Pset_ReinforcingBarCommon	CoatingType						UFGS 03 30 00	§2.6.1.1, §2.6.1.4	ASTM A615
footing_008	Strip Footing	concrete cover to rebar	≥ 75 mm	≥	75	mm	Type	TRUE	Pset_ReinforcementBarCoverRequirements	ReinforcementCover						UFGS 03 30 00	§3.5.12	ACI 318
footing_009	Strip Footing	dimensional tolerances	25 mm	=	25	mm	Type	FALSE			Pset_FootingCommonExtended					UFGS 03 30 00	§3.3.8	ACI 117
footing_010	Strip Footing	surface finish	standard smooth finish	=	standard smooth finish		Type	TRUE	Pset_ConcreteElementGeneral	Finish						UFGS 03 30 00	§3.9.3.3	ACI 301