## stone_wall_chimney
id | asset_type | ifc_class | parameter_name_input | value_raw | operator | value_normalized | unit | target_label | ifc_exists | etim_exists | ifc_property_uri | ifc_property_code | ifc_property_name | ifc_property_guid | ifc_pset_uri | ifc_pset_code | ifc_pset_name | ifc_pset_guid | etim_property_uri | etim_property_code | etim_property_name | etim_property_guid | etim_class_uri | etim_class_code | etim_class_name | etim_class_guid | bsdd_dictionary_key | source_doc | source_clause | value_standard | mapping_confidence | roundtrip_action | notes
stone_001 | Stone Wall | IfcWall;IfcChimney | compressive strength | ≥ 14 MPa (at 28 days minimum for masonry assembly) | ≥ | 14 | MPa | Material | TRUE | FALSE | https://identifier.buildingsmart.org/uri/buildingsmart/ifc/4.3/prop/CompressiveStrength | CompressiveStrength | Compressive Strength | 3731535d-541f-5382-bb2f-5a7bc9fce654 |  |  |  | 5290f31a-222f-53ca-a808-94a99f573b16 | [7 empty] | 4002dcb8-cb2e-5b1e-bcd6-61eaf6023787 |  | UFGS 04 20 00 | §2.1.1 / §2.1.2 / §3.6.1.2 | ASTM C1314 / ASTM C476 / TMS 402
stone_002 | Stone Wall | IfcWall;IfcChimney | density | lightweight / medium / normal weight (ASTM C90 classification) | enum | {lightweight, medium, normal} |  | Material | TRUE | FALSE | https://identifier.buildingsmart.org/uri/buildingsmart/ifc/4.3/prop/MassDensity | MassDensity | Mass Density | 8bd3ab71-0f34-57a6-a798-9d16bd94a932 | https://identifier.buildingsmart.org/uri/buildingsmart/ifc/4.3/class/Pset_MaterialCommon | Pset_MaterialCommon | Property Set: Material Common | 7c7cb66a-6201-572a-a300-133d7261609b | [7 empty] | ce00c43b-b4eb-5a7a-a1d7-3750d1e7b774 |  | UFGS 04 20 00 | §2.2.3.2.6 | ASTM C90 / ASTM C129
stone_003 | Stone Wall | IfcWall;IfcChimney | weather exposure | units to include water-repellent admixture for exterior walls | = | water-repellent required for exterior use |  | Type | FALSE | FALSE | [7 empty] | 22824e40-7fa3-5135-8fb8-96bf41658fab | [7 empty] | b7687427-0485-5855-8a01-1383e8305295 |  | UFGS 04 20 00 | §2.2.3.2.5 | ASTM C216 / TMS 402
stone_004 | Stone Wall | IfcWall;IfcChimney | fire rating | equivalent thickness 68–157 mm for 2–4 hour rating (ACI 216.1 Table I) | range | 68–157 | mm | Type | TRUE | FALSE | https://identifier.buildingsmart.org/uri/buildingsmart/ifc/4.3/prop/FireResistanceRating | FireResistanceRating | Fire Resistance Rating | 43349ff5-fca7-5d8d-a62d-18ec4c1d2e15 |  |  |  | 9d930ce0-06a6-547a-b86c-5d6037023ed0 | [7 empty] | 7435b46e-9790-5eba-be20-2a35bee61e6b |  | UFGS 04 20 00 | §2.2.3.5 | ACI 216.1
stone_005 | Stone Wall | IfcWall;IfcChimney | mortar type | ASTM C270 Type M / S / N (as specified for use) | enum | {M, S, N} |  | Material | FALSE | TRUE | [7 empty] | 485b2519-6e82-565c-8ddf-22be9f474dfe | https://identifier.buildingsmart.org/uri/etim/etim/10.0/prop/EF010452 | EF010452 | Masonry mortar type according to EN 998-2 | 59a6fc02-4d14-5ada-9f4e-262c47df2f94 | https://identifier.buildingsmart.org/uri/etim/etim/10.0/class/EC003182 | EC003182 | Brickwork/pointing mortar | 8867cd37-88b4-5322-9f21-06591d26eb06 |  | UFGS 04 20 00 | §2.5.1 | ASTM C270 / ASTM C1714
stone_006 | Stone Wall | IfcWall;IfcChimney | grout compressive strength | ≥ 14 MPa (minimum per ASTM C476 / C1019) | ≥ | 14 | MPa | Material | FALSE | FALSE | [7 empty] | 1188e273-ab89-568d-b6bf-081fced1d3cb | [7 empty] | f733cbc2-1675-5ef8-b6eb-314b079b56f4 |  | UFGS 04 20 00 | §2.5.2 | ASTM C476 / ASTM C1019
stone_007 | Stone Wall | IfcWall;IfcChimney | thermal resistance | typical assembly R-value ≈ 0.2–0.3 m²·K/W per 100 mm CMU (without insulation) | range | 0.2–0.3 | m²·K/W | Type | FALSE | TRUE | [7 empty] | 4e4bae52-b6a8-59ff-85de-18ccedb7400d | https://identifier.buildingsmart.org/uri/etim/etim/10.0/prop/EF010245 | EF010245 | Thermal resistance value | f1b23020-fd71-57ba-96c9-b3539c760d4f |  |  |  | fade001f-f6ec-50a1-a67a-9623e016c7ce |  | UFGS 04 20 00 | §2.2.3.2 / §2.2.3.5 | ACI 216.1 / ASHRAE 90.1
stone_008 | Stone Wall | IfcWall;IfcChimney | flexural strength | ≥ 7 MP | ≥ | 7 | MPa | Material | FALSE | TRUE | [7 empty] | f5d523a6-dd69-5c9b-a719-8b1776c042fc | https://identifier.buildingsmart.org/uri/etim/etim/10.0/prop/EF016901 | EF016901 | Flexural strength according to EN 998-1 | 16b7b02e-ef38-51b4-9e36-7306061d9b8b |  |  |  | a2c44b3d-05d2-55da-944f-31e268ac35b7 |  | UFGS 04 20 00 | § 2.2.5 | ASTM C880

## roof_wood_beam
id | asset_type | ifc_class | parameter_name_input | value_raw | operator | value_normalized | unit | target_label | ifc_exists | etim_exists | ifc_property_uri | ifc_property_code | ifc_property_name | ifc_property_guid | ifc_pset_uri | ifc_pset_code | ifc_pset_name | ifc_pset_guid | etim_property_uri | etim_property_code | etim_property_name | etim_property_guid | etim_class_uri | etim_class_code | etim_class_name | etim_class_guid | bsdd_dictionary_key | source_doc | source_clause | value_standard | mapping_confidence | roundtrip_action | notes
beam_001 | Roof Wood Beam | IfcBeam | bending strength | 7,200 – 8,300 kPa (Fb) | range | 7.2 – 8.3 | MPa | Material | TRUE | FALSE | https://identifier.buildingsmart.org/uri/buildingsmart/ifc/4.3/prop/BendingStrength | BendingStrength | Bending Strength | 8c586c01-a1bd-5dd4-aa4c-4f4bf3a53c8c | https://identifier.buildingsmart.org/uri/buildingsmart/ifc/4.3/class/Pset_MechanicalBeamOutOfPlane | Pset_MechanicalBeamOutOfPlane | Property Set: Mechanical Beam Out Of Plane | 01e6a399-ec69-58e8-9e89-6d7f11f719c8 | [7 empty] | 1b5ee39f-ba58-5133-b1e8-177a28fc49ab |  | UFGS 06 10 00 | §2.2.1 | AWC NDS
beam_002 | Roof Wood Beam | IfcBeam | tensile strength | 4,800 kPa (Ft) | = | 4.8 | MPa | Material | TRUE | FALSE | https://identifier.buildingsmart.org/uri/buildingsmart/ifc/4.3/prop/UltimateTensileStrength | UltimateTensileStrength | Ultimate Tensile Strength | 1b7cad1c-9c29-546d-99d8-9ee50914c881 |  |  |  | 6c4678db-9e3e-58cd-9911-3e24268e2388 | [7 empty] | 3f381459-fb9d-57e4-9f82-9c216051494e |  | UFGS 06 10 00 | §2.2.1 | AWC NDS
beam_003 | Roof Wood Beam | IfcBeam | compressive strength | 5,400 kPa (Fc) | = | 5.4 | MPa | Material | TRUE | FALSE | https://identifier.buildingsmart.org/uri/buildingsmart/ifc/4.3/prop/CompressiveStrength | CompressiveStrength | Compressive Strength | 3731535d-541f-5382-bb2f-5a7bc9fce654 |  |  |  | 5a432ab9-242b-5de1-8869-390a99124007 | [7 empty] | be4addc1-1de9-51db-9e51-a5e782c1b83b |  | UFGS 06 10 00 | §2.2.1 | AWC NDS
beam_004 | Roof Wood Beam | IfcBeam | modulus of elasticity | 8,300 MPa (E) | = | 8,300 | MPa | Material | FALSE | TRUE | [7 empty] | 3b2cd3a7-e0ee-58c5-b4c6-097b57b859d3 | https://identifier.buildingsmart.org/uri/etim/etim/10.0/prop/EF026335 | EF026335 | Modulus of elasticity | a186ae05-b502-5387-be6a-8850f4eda170 |  |  |  | 59fcc391-2dd8-5396-b808-9ed255246d9e |  | UFGS 06 10 00 | §2.2.1 | AWC NDS
beam_005 | Roof Wood Beam | IfcBeam | shear strength | 1,550 kPa (Fv) | = | 1.55 | MPa | Material | TRUE | FALSE | https://identifier.buildingsmart.org/uri/buildingsmart/ifc/4.3/prop/ShearStrength | ShearStrength | Shear Strength | 3969a185-cf27-519d-bbe6-a0c27cc2b1c8 | https://identifier.buildingsmart.org/uri/buildingsmart/ifc/4.3/class/Pset_MechanicalBeamOutOfPlane | Pset_MechanicalBeamOutOfPlane | Property Set: Mechanical Beam Out Of Plane | 01e6a399-ec69-58e8-9e89-6d7f11f719c8 | [7 empty] | 2a7eba3e-37c5-5228-abbe-623a7083b44e |  | UFGS 06 10 00 | §2.1.5.1 + §2.2.3 | ASTM D2344 / ANSI AITC A190.1
beam_007 | Roof Wood Beam | IfcBeam | fire rating | Fire-retardant treated; ASTM E84 | = | Pass |  | Material | TRUE | FALSE | https://identifier.buildingsmart.org/uri/buildingsmart/ifc/4.3/prop/FireResistanceRating | FireResistanceRating | Fire Resistance Rating | 43349ff5-fca7-5d8d-a62d-18ec4c1d2e15 |  |  |  | f6080e64-a395-5b74-b981-88594e186ce6 | [7 empty] | 226b970e-dfa5-5a0e-97b0-cbb008389e63 |  | UFGS 06 10 00 | §1.8 / §2.2 | ASTM E84
beam_008 | Roof Wood Beam | IfcBeam | preservative retention | CCA, AWPA U1 | = | CCA |  | Material | FALSE | FALSE | [7 empty] | 2038fbe5-acef-5b9b-9642-3042f886895a | [7 empty] | 080a226c-7909-5baf-81c2-a4317d5c8cf4 |  | UFGS 06 10 00 | §1.7 / §2.2 | AWPA U1 / T1
beam_009 | Roof Wood Beam | IfcBeam | durability | Natural decay-resistant wood – redwood, cedar, cypress, etc. | = | Durable species |  | Material | TRUE | FALSE | https://identifier.buildingsmart.org/uri/buildingsmart/ifc/4.3/prop/DurabilityRating | DurabilityRating | Durability Rating | 567455c6-9c4e-535c-b517-1e7358593ff8 |  |  |  | 5c2c78c9-5849-564d-88e1-83238e6fbcd6 | [7 empty] | 927b3d1a-e2cf-5038-b5d3-3d0b170123b5 |  | UFGS 06 10 00 | §2.1.4 | AWPA U1 / EN 350

## strip_footing
id | asset_type | ifc_class | parameter_name_input | value_raw | operator | value_normalized | unit | target_label | ifc_exists | etim_exists | ifc_property_uri | ifc_property_code | ifc_property_name | ifc_property_guid | ifc_pset_uri | ifc_pset_code | ifc_pset_name | ifc_pset_guid | etim_property_uri | etim_property_code | etim_property_name | etim_property_guid | etim_class_uri | etim_class_code | etim_class_name | etim_class_guid | bsdd_dictionary_key | source_doc | source_clause | value_standard | mapping_confidence | roundtrip_action | notes
footing_001 | Strip Footing | IfcFooting | compressive strength | 25 – 35 MPa (@ 28 days) | = | 30 | MPa | Material | TRUE | FALSE | https://identifier.buildingsmart.org/uri/buildingsmart/ifc/4.3/prop/CompressiveStrength | CompressiveStrength | Compressive Strength | 3731535d-541f-5382-bb2f-5a7bc9fce654 | https://identifier.buildingsmart.org/uri/buildingsmart/ifc/4.3/class/Pset_MaterialConcrete | Pset_MaterialConcrete | Property Set: Material Concrete | 7ff7f5b5-c6f1-5e23-a6a2-7ef576d6f073 | [7 empty] | 92fc9fde-0a6a-52e0-8de6-3704facebc17 |  | UFGS 03 30 01 | § 2.5.2.2 / § 3.14.3.4 | ASTM C39
footing_003 | Strip Footing | IfcFooting | water cement ratio | ≤ 0.45 | ≤ | 0.45 | w/cm | Material | FALSE | FALSE | [7 empty] | e42019dd-7a7a-56ad-8675-025466f8bb42 | [7 empty] | 80cf41fe-64cc-592a-a91f-c827fb58c2c4 |  | UFGS 03 30 00 | § 2.5.2.2 | ACI 211.1 / ACI 211.2
footing_004 | Strip Footing | IfcFooting | maximum aggregate size | 19 – 25 mm | ≤ | 25 | mm | Material | FALSE | FALSE | [7 empty] | 44587538-10c0-5095-9192-442bd3a87d01 | [7 empty] | a81aab39-0a54-55ef-a1b4-68ed22f03eb8 |  | UFGS 03 30 00 | § 2.3.3.1 | ASTM C33
footing_006 | Strip Footing | IfcFooting | reinforcement grade | Grade 60 (typ.) | = | 60 |  | Material | FALSE | FALSE | [7 empty] | e5c17251-e9df-56de-b0f8-5a73f2464916 | [7 empty] | d52dff7d-a9dd-590e-8815-bfef3745bee1 |  | UFGS 03 30 00 | § 2.6.1 | ASTM A615
footing_007 | Strip Footing | IfcFooting | reinforcement coating | Epoxy-coated / uncoated | = | epoxy / none |  | Material | FALSE | FALSE | [7 empty] | f088ff23-814f-5ce4-9ce9-12cef26c8db8 | [7 empty] | f727cfbf-01b2-5099-961e-081f1b0dc596 |  | UFGS 03 30 00 | § 2.6.1.2 / § 2.6.1.3 / § 2.6.1.4 | ASTM A775 / A934 / A1055 / A955
footing_008 | Strip Footing | IfcFooting | reinforcement spacing | ≤ 150 mm (o.c.) | ≤ | 150 | mm | Type | TRUE | FALSE | https://identifier.buildingsmart.org/uri/buildingsmart/ifc/4.3/prop/ReinforcementSpacing | ReinforcementSpacing | Reinforcement Spacing | aa8635cb-6b35-5161-b67c-839aa50bf4a5 |  |  |  | 700f5d88-ff6d-5687-b473-7353954fb10a | [7 empty] | 4a7d41f7-5acb-51d3-af87-64204ba135df |  | UFGS 03 30 00 | § 3.5.11 | ACI 315
footing_009 | Strip Footing | IfcFooting | concrete cover to reinforcement | ≥ 75 mm | ≥ | 75 | mm | Type | FALSE | FALSE | [7 empty] | 20c72f79-4686-5d74-8410-4beb2e55975f | [7 empty] | 52b94ed7-1ad5-5f04-9078-643072ca58c1 |  | UFGS 03 30 00 | § 3.5.12 | ACI 318 Tbl 20.6.1.3.1
footing_010 | Strip Footing | IfcFooting | curing period | ≥ 7 days (normal cement) | ≥ | 7 | days | Material | FALSE | FALSE | [7 empty] | 949768a2-654d-54ae-8018-8053972c81c9 | [7 empty] | 8bd4dceb-15ad-502f-9968-3a85ffbda12a |  | UFGS 03 30 00 | § 3.13.2 | ACI 301 § 5.3

## beam_shoe
id | asset_type | ifc_class | parameter_name_input | value_raw | operator | value_normalized | unit | target_label | ifc_exists | etim_exists | ifc_property_uri | ifc_property_code | ifc_property_name | ifc_property_guid | ifc_pset_uri | ifc_pset_code | ifc_pset_name | ifc_pset_guid | etim_property_uri | etim_property_code | etim_property_name | etim_property_guid | etim_class_uri | etim_class_code | etim_class_name | etim_class_guid | bsdd_dictionary_key | source_doc | source_clause | value_standard | mapping_confidence | roundtrip_action | notes
beamshoe_001 | Beam Shoe | IfcDiscreteAccessory | material designation | ASTM A36/A36M structural carbon steel | = | A36 |  | Material | FALSE | FALSE | [7 empty] | d649e82e-fdc3-5b33-9470-e9abffadb91d | [7 empty] | 29ee0ad0-04bd-50dc-93aa-579e3ba4fea2 |  | UFGS 05 50 13 | §2.2.1 | ASTM A36/A36M
beamshoe_002 | Beam Shoe | IfcDiscreteAccessory | coating type | Hot-dip galvanized, Z275 (G90) | = | Z275 (G90) |  | Material | FALSE | TRUE | [7 empty] | 36b81222-96fe-59a1-94f2-1bd5fddf2fb5 | https://identifier.buildingsmart.org/uri/etim/etim/10.0/prop/EF024707 | EF024707 | Type of coating | 9c15bc14-2800-5f44-9dd0-7e45ac2bcb17 |  |  |  | f016b4b2-89ae-53b3-aff5-6ee53a46bcf2 |  | UFGS 05 50 13 | §2.3.1 | ASTM A123/A153/A653/A924
beamshoe_003 | Beam Shoe | IfcDiscreteAccessory | strength grade | Anchor bolts: F1554 Grade 55 | = | F1554 Gr 55 | ksi | Type | TRUE | FALSE | https://identifier.buildingsmart.org/uri/buildingsmart/ifc/4.3/prop/StrengthGrade | StrengthGrade | Strength Grade | dca1aedc-c7a5-5b58-a0b4-1e2d7a8c1343 |  |  |  | 5363d41c-5469-5eab-b639-960564aae87b | [7 empty] | 13a60d7b-fad4-58c1-91c7-ead1af3b66b5 |  | UFGS 05 50 13 | §2.2.8 | ASTM F1554
beamshoe_004 | Beam Shoe | IfcDiscreteAccessory | weld type | Per AWS D1.1/D1.1M – Structural Welding Code (continuous welds on exposed connections) | = | AWS D1.1/D1.1M |  | Type | FALSE | FALSE | [7 empty] | e19c8ced-d2c4-5d81-9239-4cd9c75f2240 | [7 empty] | 3b01ac54-0387-5b8e-879e-775fb2f9725b |  | UFGS 05 50 13 | §3.5 | AWS D1.1/D1.1M